## table
Table A1.
Physical and Chemical characteristics of the CMS commercial membrane according to Neosepta.
Memebrane | CMS Neosepta (Japan)Cationic Exchange Membrane | ACM Asahi Glass (japon) Anionic Exchange Membrane
Polymer | Polystyrene-Di-vinyl benzene | –
Water Content (%) | 13.9 | 28
Membrane Thickness (μm) | 122 | 133
Electrical Resistance (Ω cm2) | 2.5–3.5 | –
Transport Number | ≥0.98 | –
Exchange Capacity (meq.g−1) | 2.30 | 2.40